## Sheet1
Figures | Experiment | Filename | Spring constant (N/m) | Phase offset (rad) | Phase slope (rad s) | Particle radius (µm) | Touchdown | Compensate surface energy | Manual touchdown - start1 | Manual touchdown - stop1 | Manual touchdown - start2 | Manual touchdown - stop2
1/2/S1/S2/S3/S4 | Step-by-step explanation | 1.txt | 0.042 | 0.03526089 | 0.0006593908 | 9.98 | Snap | Yes
3 | Salt concentration | PLLH4040-0.85M-276 (1) | 0.043 | 0.03526089 | 0.0006593908 | 7.641662 | Snap | Yes
3 | Salt concentration | PLLH4040-0.85M-276 (2) | 0.043 | 0.03526089 | 0.0006593908 | 7.006718 | Snap | Yes
3 | Salt concentration | PLLH4040-0.85M-276 (3) | 0.043 | 0.03526089 | 0.0006593908 | 5 | Snap | Yes
3 | Salt concentration | PLLH4040-0.85M-276 (4) | 0.043 | 0.03526089 | 0.0006593908 | 6.27461 | Snap | Yes
3 | Salt concentration | PLLH4040-0.85M-276 (5) | 0.043 | 0.03526089 | 0.0006593908 | 6.960097 | Snap | Yes
3 | Salt concentration | PLLH4040-0.85M-276 (6) | 0.043 | 0.03526089 | 0.0006593908 | 7.49975 | Snap | Yes
3 | Salt concentration | PLLH4040-0.85M-276 (7) | 0.043 | 0.03526089 | 0.0006593908 | 7.951245 | Snap | Yes
3 | Salt concentration | PLLH4040-0.85M-276 (8) | 0.043 | 0.03526089 | 0.0006593908 | 6.754299 | Snap | Yes
3 | Salt concentration | PLLH4040-0.85M-276 (9) | 0.043 | 0.03526089 | 0.0006593908 | 7.627985 | Snap | Yes
3 | Salt concentration | PLLH4040-0.85M-276 (10) | 0.043 | 0.03526089 | 0.0006593908 | 5.989591 | Snap | Yes
3 | Salt concentration | PLLH4040-1M-167 (1) | 0.042 | 0.03526089 | 0.0006593908 | 6.582353 | Snap | Yes
3 | Salt concentration | PLLH4040-1M-167 (2) | 0.042 | 0.03526089 | 0.0006593908 | 6.826771 | Snap | Yes
3 | Salt concentration | PLLH4040-1M-167 (3) | 0.042 | 0.03526089 | 0.0006593908 | 6.263897 | Snap | Yes
3 | Salt concentration | PLLH4040-1M-167 (4) | 0.042 | 0.03526089 | 0.0006593908 | 5.824002 | Snap | Yes
3 | Salt concentration | PLLH4040-1M-167 (5) | 0.042 | 0.03526089 | 0.0006593908 | 5.831916 | Snap | Yes
3 | Salt concentration | PLLH4040-1M-167 (6) | 0.042 | 0.03526089 | 0.0006593908 | 6.053381 | Snap | Yes
3 | Salt concentration | PLLH4040-1M-167 (7) | 0.042 | 0.03526089 | 0.0006593908 | 6.397796 | Snap | Yes
3 | Salt concentration | PLLH4040-1M-167 (8) | 0.042 | 0.03526089 | 0.0006593908 | 5.704571 | Snap | Yes
3 | Salt concentration | PLLH4040-1.1M-907 (1) | 0.042 | 0.03526089 | 0.0006593908 | 5.490651 | Snap | Yes
3 | Salt concentration | PLLH4040-1.1M-907 (2) | 0.042 | 0.03526089 | 0.0006593908 | 5.659558 | Snap | Yes
3 | Salt concentration | PLLH4040-1.1M-907 (3) | 0.042 | 0.03526089 | 0.0006593908 | 4.837355 | Snap | Yes
3 | Salt concentration | PLLH4040-1.1M-907 (4) | 0.042 | 0.03526089 | 0.0006593908 | 5.773303 | Snap | Yes
3 | Salt concentration | PLLH4040-1.1M-907 (5) | 0.042 | 0.03526089 | 0.0006593908 | 5.701134 | Snap | Yes
3 | Salt concentration | PLLH4040-1.1M-907 (6) | 0.042 | 0.03526089 | 0.0006593908 | 5.913343 | Snap | Yes
3 | Salt concentration | PLLH4040-1.1M-907 (7) | 0.042 | 0.03526089 | 0.0006593908 | 6.370683 | Snap | Yes
3 | Salt concentration | PLLH4040-1.1M-907 (8) | 0.042 | 0.03526089 | 0.0006593908 | 7.669403 | Snap | Yes
3 | Salt concentration | PLLH4040-0.85M-107 (1) | 0.042 | 0.03526089 | 0.0006593908 | 4.99951 | Snap | Yes
3 | Salt concentration | PLLH4040-0.85M-107 (2) | 0.042 | 0.03526089 | 0.0006593908 | 5.634492 | Snap | Yes
3 | Salt concentration | PLLH4040-0.85M-107 (3) | 0.042 | 0.03526089 | 0.0006593908 | 4.311235 | Snap | Yes
3 | Salt concentration | PLLH4040-0.85M-107 (4) | 0.042 | 0.03526089 | 0.0006593908 | 5.495 | Snap | Yes
3 | Salt concentration | PLLH4040-0.85M-107 (5) | 0.042 | 0.03526089 | 0.0006593908 | 4.787954 | Snap | Yes
3 | Salt concentration | PLLH4040-0.85M-107 (6) | 0.042 | 0.03526089 | 0.0006593908 | 5.495 | Snap | Yes
3 | Salt concentration | PLLH4040-0.85M-107 (7) | 0.042 | 0.03526089 | 0.0006593908 | 4.79 | Snap | Yes
3 | Salt concentration | PLLH4040-0.9M-710 (1) | 0.041 | 0.03526089 | 0.0006593908 | 4.434448 | Snap | Yes
3 | Salt concentration | PLLH4040-0.9M-710 (2) | 0.041 | 0.03526089 | 0.0006593908 | 4.712712 | Snap | Yes
3 | Salt concentration | PLLH4040-0.9M-710 (3) | 0.041 | 0.03526089 | 0.0006593908 | 4.712712 | Snap | Yes
3 | Salt concentration | PLLH4040-0.9M-710 (4) | 0.041 | 0.03526089 | 0.0006593908 | 4.719481 | Snap | Yes
3 | Salt concentration | PLLH4040-0.9M-710 (5) | 0.041 | 0.03526089 | 0.0006593908 | 4.505247 | Snap | Yes
3 | Salt concentration | PLLH4040-0.9M-710 (6) | 0.041 | 0.03526089 | 0.0006593908 | 4.362754 | Snap | Yes
3 | Salt concentration | PLLH4040-0.9M-710 (7) | 0.041 | 0.03526089 | 0.0006593908 | 4.638906 | Snap | Yes
3 | Salt concentration | PLLH4040-0.9M-710 (8) | 0.041 | 0.03526089 | 0.0006593908 | 5.684584 | Snap | Yes
3 | Salt concentration | PLLH4040-0.9M-710 (9) | 0.041 | 0.03526089 | 0.0006593908 | 5.41103 | Snap | Yes
3 | Salt concentration | PLLH4040-0.9M-710 (10) | 0.041 | 0.03526089 | 0.0006593908 | 5.672145 | Snap | Yes
3 | Salt concentration | PLLH4040-0.9M-710 (11) | 0.041 | 0.03526089 | 0.0006593908 | 5.279536 | Snap | Yes
3 | Salt concentration | PLLH4040-0.9M-710 (12) | 0.041 | 0.03526089 | 0.0006593908 | 4.995588 | Snap | Yes
3 | Salt concentration | PLLH4040-1M-709 (1) | 0.042 | 0.03526089 | 0.0006593908 | 6.328412 | Snap | Yes
3 | Salt concentration | PLLH4040-1M-709 (2) | 0.042 | 0.03526089 | 0.0006593908 | 6.546182 | Snap | Yes
3 | Salt concentration | PLLH4040-1M-709 (3) | 0.042 | 0.03526089 | 0.0006593908 | 6.016228 | Snap | Yes
3 | Salt concentration | PLLH4040-1M-709 (4) | 0.042 | 0.03526089 | 0.0006593908 | 7.431285 | Snap | Yes
3 | Salt concentration | PLLH4040-1M-709 (5) | 0.042 | 0.03526089 | 0.0006593908 | 5.354624 | Snap | Yes
3 | Salt concentration | PLLH4040-0.85M-215 (1) | 0.058 | 0.03526089 | 0.0006593908 | 5.839593 | Snap | Yes
3 | Salt concentration | PLLH4040-0.85M-215 (2) | 0.058 | 0.03526089 | 0.0006593908 | 6.873942 | Snap | Yes
3 | Salt concentration | PLLH4040-0.85M-215 (3) | 0.058 | 0.03526089 | 0.0006593908 | 6.934667 | Snap | Yes
3 | Salt concentration | PLLH4040-0.85M-215 (4) | 0.058 | 0.03526089 | 0.0006593908 | 5.989591 | Snap | Yes
3 | Salt concentration | PLLH4040-0.9M-521 (1) | 0.059 | 0.03526089 | 0.0006593908 | 5.84623 | Snap | Yes
3 | Salt concentration | PLLH4040-0.9M-521 (2) | 0.059 | 0.03526089 | 0.0006593908 | 5.283228 | Snap | Yes
3 | Salt concentration | PLLH4040-0.9M-521 (3) | 0.059 | 0.03526089 | 0.0006593908 | 5.545674 | Snap | Yes
3 | Salt concentration | PLLH4040-0.9M-521 (4) | 0.059 | 0.03526089 | 0.0006593908 | 6.543031 | Snap | Yes
3 | Salt concentration | PLLH4040-0.9M-521 (5) | 0.059 | 0.03526089 | 0.0006593908 | 6.875456 | Snap | Yes
3 | Salt concentration | PLLH4040-1M-215 (1) | 0.059 | 0.03526089 | 0.0006593908 | 5.92 | Snap | Yes
3 | Salt concentration | PLLH4040-1M-215 (2) | 0.059 | 0.03526089 | 0.0006593908 | 5.55633 | Snap | Yes
3 | Salt concentration | PLLH4040-1M-215 (3) | 0.059 | 0.03526089 | 0.0006593908 | 6.557061 | Snap | Yes
3 | Salt concentration | PLLH4040-1M-215 (4) | 0.059 | 0.03526089 | 0.0006593908 | 7.157611 | Snap | Yes
3 | Salt concentration | PLLH4040-1M-215 (5) | 0.059 | 0.03526089 | 0.0006593908 | 8.635203 | Snap | Yes
3 | Salt concentration | PLLH4040-1M-215 (6) | 0.059 | 0.03526089 | 0.0006593908 | 6.04776 | Snap | Yes
3 | Salt concentration | PLLH4040-1.1M-305 (1) | 0.058 | 0.03526089 | 0.0006593908 | 4.507827 | Snap | Yes
3 | Salt concentration | PLLH4040-1.1M-305 (2) | 0.058 | 0.03526089 | 0.0006593908 | 5.00451 | Snap | Yes
3 | Salt concentration | PLLH4040-1.1M-305 (3) | 0.058 | 0.03526089 | 0.0006593908 | 5.355605 | Snap | Yes
3 | Salt concentration | PLLH4040-1.1M-305 (4) | 0.058 | 0.03526089 | 0.0006593908 | 5.901019 | Snap | Yes
3 | Salt concentration | PLLH4040-1.1M-305 (5) | 0.058 | 0.03526089 | 0.0006593908 | 4.848691 | Snap | Yes
3 | Salt concentration | PLLH4040-1.1M-305 (6) | 0.058 | 0.03526089 | 0.0006593908 | 5.071331 | Snap | Yes
3 | Salt concentration | PLLH4040-1.1M-305 (7) | 0.058 | 0.03526089 | 0.0006593908 | 5.423338 | Snap | Yes
3 | Salt concentration | PLLH4040-1.1M-305 (8) | 0.058 | 0.03526089 | 0.0006593908 | 5.209846 | Snap | Yes
3 | Salt concentration | PLLH4040-0.9M-68 (1) | 0.042 | 0.03526089 | 0.0006593908 | 5.655325 | Snap | Yes
3 | Salt concentration | PLLH4040-0.9M-68 (2) | 0.042 | 0.03526089 | 0.0006593908 | 5.4995 | Snap | Yes
3 | Salt concentration | PLLH4040-0.9M-68 (3) | 0.042 | 0.03526089 | 0.0006593908 | 4.974575 | Snap | Yes
3 | Salt concentration | PLLH4040-0.9M-68 (4) | 0.042 | 0.03526089 | 0.0006593908 | 4.791221 | Snap | Yes
3 | Salt concentration | PLLH4040-0.9M-68 (5) | 0.042 | 0.03526089 | 0.0006593908 | 4.669588 | Snap | Yes
3 | Salt concentration | PLLH4040-0.9M-68 (6) | 0.042 | 0.03526089 | 0.0006593908 | 5.563021 | Snap | Yes
3 | Salt concentration | PLLH4040-0.9M-68 (7) | 0.042 | 0.03526089 | 0.0006593908 | 4.827442 | Snap | Yes
3 | Salt concentration | PLLH4040-0.9M-68 (8) | 0.042 | 0.03526089 | 0.0006593908 | 4.754408 | Snap | Yes
3 | Salt concentration | PLLH4040-0.9M-68 (9) | 0.042 | 0.03526089 | 0.0006593908 | 4.558892 | Snap | Yes
3 | Salt concentration | PLLH4040-0.9M-68 (10) | 0.042 | 0.03526089 | 0.0006593908 | 4.545355 | Snap | Yes
3 | Salt concentration | PLLH4040-0.9M-68 (11) | 0.042 | 0.03526089 | 0.0006593908 | 4.14941 | Snap | Yes
3 | Salt concentration | PLLH4040-0.9M-68 (12) | 0.042 | 0.03526089 | 0.0006593908 | 4.645027 | Snap | Yes
3 | Salt concentration | PLLH4040-1.1M-608 (1) | 0.04 | 0.03526089 | 0.0006593908 | 4.994509 | Snap | Yes
3 | Salt concentration | PLLH4040-1.1M-608 (2) | 0.04 | 0.03526089 | 0.0006593908 | 4.430209 | Snap | Yes
3 | Salt concentration | PLLH4040-1.1M-608 (3) | 0.04 | 0.03526089 | 0.0006593908 | 4.677187 | Snap | Yes
3 | Salt concentration | PLLH4040-1.1M-608 (4) | 0.04 | 0.03526089 | 0.0006593908 | 4.925 | Snap | Yes
3 | Salt concentration | PLLH4040-1.1M-608 (5) | 0.04 | 0.03526089 | 0.0006593908 | 5.063065 | Snap | Yes
3 | Salt concentration | PLLH4040-1.1M-608 (6) | 0.04 | 0.03526089 | 0.0006593908 | 4.994509 | Snap | Yes
3 | Salt concentration | PLLH4040-1.1M-608 (7) | 0.04 | 0.03526089 | 0.0006593908 | 5.332654 | Snap | Yes
3 | Salt concentration | PLLH4040-1.1M-608 (8) | 0.04 | 0.03526089 | 0.0006593908 | 7.231501 | Snap | Yes
3 | Salt concentration | PLLH4040-1.1M-608 (9) | 0.04 | 0.03526089 | 0.0006593908 | 4.785 | Snap | Yes
3 | Salt concentration | PLLH4040-1.1M-608 (10) | 0.04 | 0.03526089 | 0.0006593908 | 5.980474 | Snap | Yes
3 | Salt concentration | PLLH4040-1.1M-608 (11) | 0.04 | 0.03526089 | 0.0006593908 | 5.638151 | Snap | Yes
4/S5 | Buffer exchange | PLLH4040-1M-naive (1) | 0.041 | 0.03526089 | 0.0006593908 | 5.849547 | Snap | Yes
4/S5 | Buffer exchange | PLLH4040-1M-naive (2) | 0.041 | 0.03526089 | 0.0006593908 | 6.165955 | Snap | Yes
4/S5 | Buffer exchange | PLLH4040-1M-naive (3) | 0.041 | 0.03526089 | 0.0006593908 | 6.056166 | Snap | Yes
4/S5 | Buffer exchange | PLLH4040-1M-naive (4) | 0.041 | 0.03526089 | 0.0006593908 | 6.955706 | Snap | Yes
4/S5 | Buffer exchange | PLLH4040-1M-naive (5) | 0.041 | 0.03526089 | 0.0006593908 | 5.117221 | Snap | Yes
4/S5 | Buffer exchange | PLLH4040-1M-naive (6) | 0.041 | 0.03526089 | 0.0006593908 | 5.057173 | Snap | Yes
4/S5 | Buffer exchange | PLLH4040-1M-naive (7) | 0.041 | 0.03526089 | 0.0006593908 | 6.206801 | Snap | Yes
4/S5 | Buffer exchange | PLLH4040-1M-naive (8) | 0.041 | 0.03526089 | 0.0006593908 | 5.556579 | Snap | Yes
4/S5 | Buffer exchange | PLLH4040-1M-naive (9) | 0.041 | 0.03526089 | 0.0006593908 | 6.290668 | Snap | Yes
4/S5 | Buffer exchange | PLLH4040-1M-naive (10) | 0.041 | 0.03526089 | 0.0006593908 | 5.78 | Snap | Yes
4/S5 | Buffer exchange | PLLH4040-1M-0.65 M (1) | 0.045 | 0.01941475 | 0.000504741 | 5.849547 | Hard | Yes
4/S5 | Buffer exchange | PLLH4040-1M-0.65 M (2) | 0.045 | 0.01941475 | 0.000504741 | 6.165955 | Hard | Yes
4/S5 | Buffer exchange | PLLH4040-1M-0.65 M (3) | 0.045 | 0.01941475 | 0.000504741 | 6.056166 | Hard | Yes
4/S5 | Buffer exchange | PLLH4040-1M-0.65 M (4) | 0.045 | 0.01941475 | 0.000504741 | 6.955706 | Hard | Yes
4/S5 | Buffer exchange | PLLH4040-1M-0.65 M (5) | 0.045 | 0.01941475 | 0.000504741 | 5.117221 | Hard | Yes
4/S5 | Buffer exchange | PLLH4040-1M-0.65 M (6) | 0.045 | 0.01941475 | 0.000504741 | 5.057173 | Hard | Yes
4/S5 | Buffer exchange | PLLH4040-1M-0.65 M (7) | 0.045 | 0.01941475 | 0.000504741 | 6.206801 | Hard | Yes
4/S5 | Buffer exchange | PLLH4040-1M-0.65 M (8) | 0.045 | 0.01941475 | 0.000504741 | 5.556579 | Hard | Yes
4/S5 | Buffer exchange | PLLH4040-1M-0.65 M (9) | 0.045 | 0.01941475 | 0.000504741 | 6.290668 | Hard | Yes
4/S5 | Buffer exchange | PLLH4040-1M-0.65 M (10) | 0.045 | 0.01941475 | 0.000504741 | 5.78 | Hard | Yes
4/S5 | Buffer exchange | PLLH4040-1M-0.5M (1) | 0.049 | 0.07532058 | 0.0004673158 | 6.955706 | Hard | Yes
4/S5 | Buffer exchange | PLLH4040-1M-0.5M (2) | 0.049 | 0.07532058 | 0.0004673158 | 5.117221 | Hard | Yes
4/S5 | Buffer exchange | PLLH4040-1M-0.5M (3) | 0.049 | 0.07532058 | 0.0004673158 | 5.057173 | Hard | Yes
4/S5 | Buffer exchange | PLLH4040-1M-0.5M (4) | 0.049 | 0.07532058 | 0.0004673158 | 6.206801 | Hard | Yes
4/S5 | Buffer exchange | PLLH4040-1M-0.5M (5) | 0.049 | 0.07532058 | 0.0004673158 | 6.290668 | Hard | Yes
4/S5 | Buffer exchange | PLLH4040-1M-0.5M (6) | 0.049 | 0.07532058 | 0.0004673158 | 5.78 | Hard | Yes
4/S5 | Buffer exchange | PLLH4040-1M-0.65 M back (1) | 0.047 | 0.01941475 | 0.000504741 | 6.165955 | Hard | Yes
4/S5 | Buffer exchange | PLLH4040-1M-0.65 M back (2) | 0.047 | 0.01941475 | 0.000504741 | 6.056166 | Hard | Yes
4/S5 | Buffer exchange | PLLH4040-1M-0.65 M back (3) | 0.047 | 0.01941475 | 0.000504741 | 6.955706 | Hard | Yes
4/S5 | Buffer exchange | PLLH4040-1M-0.65 M back (4) | 0.047 | 0.01941475 | 0.000504741 | 5.117221 | Hard | Yes
4/S5 | Buffer exchange | PLLH4040-1M-0.65 M back (5) | 0.047 | 0.01941475 | 0.000504741 | 5.057173 | Hard | Yes
4/S5 | Buffer exchange | PLLH4040-1M-0.65 M back (6) | 0.047 | 0.01941475 | 0.000504741 | 5.78 | Hard | Yes
4/S5 | Buffer exchange | PLLH4040-1M-1 M back (1) | 0.042 | 0.03526089 | 0.0006593908 | 5.849547 | Snap | Yes
4/S5 | Buffer exchange | PLLH4040-1M-1 M back (2) | 0.042 | 0.03526089 | 0.0006593908 | 6.165955 | Snap | Yes
4/S5 | Buffer exchange | PLLH4040-1M-1 M back (3) | 0.042 | 0.03526089 | 0.0006593908 | 6.056166 | Snap | Yes
4/S5 | Buffer exchange | PLLH4040-1M-1 M back (4) | 0.042 | 0.03526089 | 0.0006593908 | 6.955706 | Snap | Yes
4/S5 | Buffer exchange | PLLH4040-1M-1 M back (5) | 0.042 | 0.03526089 | 0.0006593908 | 5.117221 | Snap | Yes
4/S5 | Buffer exchange | PLLH4040-1M-1 M back (6) | 0.042 | 0.03526089 | 0.0006593908 | 5.057173 | Snap | Yes
4/S5 | Buffer exchange | PLLH4040-1M-1 M back (7) | 0.042 | 0.03526089 | 0.0006593908 | 6.206801 | Snap | Yes
4/S5 | Buffer exchange | PLLH4040-1M-1 M back (8) | 0.042 | 0.03526089 | 0.0006593908 | 5.556579 | Snap | Yes
4/S5 | Buffer exchange | PLLH4040-1M-1 M back (9) | 0.042 | 0.03526089 | 0.0006593908 | 6.290668 | Snap | Yes
4/S5 | Buffer exchange | PLLH4040-1M-1 M back (10) | 0.042 | 0.03526089 | 0.0006593908 | 5.78 | Snap | Yes
4/S5 | Heat & time | PLLH4040-1M-5 min -1 | 0.039 | 0.03526089 | 0.0006593908 | 7.066672 | Snap | No
4/S5 | Heat & time | PLLH4040-1M-5 min -2 | 0.039 | 0.03526089 | 0.0006593908 | 8.099833 | Snap | No
4/S5 | Heat & time | PLLH4040-1M-5 min -3 | 0.039 | 0.03526089 | 0.0006593908 | 7.679561 | Snap | No
4/S5 | Heat & time | PLLH4040-1M-5 min -4 | 0.039 | 0.03526089 | 0.0006593908 | 6.766 | Snap | No
4/S5 | Heat & time | PLLH4040-1M-5 min -5 | 0.039 | 0.03526089 | 0.0006593908 | 7.167766 | Snap | No
4/S5 | Heat & time | PLLH4040-1M-5 min -6 | 0.039 | 0.03526089 | 0.0006593908 | 6.959713 | Snap | No
4/S5 | Heat & time | PLLH4040-1M-5 min -7 | 0.039 | 0.03526089 | 0.0006593908 | 8.037537 | Snap | No
4/S5 | Heat & time | PLLH4040-1M-5 min -8 | 0.039 | 0.03526089 | 0.0006593908 | 6.931234 | Snap | No
4/S5 | Heat & time | PLLH4040-1M-5 min -9 | 0.039 | 0.03526089 | 0.0006593908 | 7.385364 | Snap | No
4/S5 | Heat & time | PLLH4040-1M-5 min -10 | 0.039 | 0.03526089 | 0.0006593908 | 8.842672 | Snap | No
4/S5 | Heat & time | PLLH4040-1M-10 min -1 | 0.039 | 0.03526089 | 0.0006593908 | 7.066672 | Snap | No
4/S5 | Heat & time | PLLH4040-1M-10 min -2 | 0.039 | 0.03526089 | 0.0006593908 | 8.099833 | Snap | No
4/S5 | Heat & time | PLLH4040-1M-10 min -3 | 0.039 | 0.03526089 | 0.0006593908 | 7.679561 | Snap | No
4/S5 | Heat & time | PLLH4040-1M-10 min -4 | 0.039 | 0.03526089 | 0.0006593908 | 6.766 | Snap | No
4/S5 | Heat & time | PLLH4040-1M-10 min -5 | 0.039 | 0.03526089 | 0.0006593908 | 7.167766 | Snap | No
4/S5 | Heat & time | PLLH4040-1M-10 min -6 | 0.039 | 0.03526089 | 0.0006593908 | 6.959713 | Snap | No
4/S5 | Heat & time | PLLH4040-1M-10 min -7 | 0.039 | 0.03526089 | 0.0006593908 | 8.037537 | Snap | No
4/S5 | Heat & time | PLLH4040-1M-10 min -8 | 0.039 | 0.03526089 | 0.0006593908 | 6.931234 | Snap | No
4/S5 | Heat & time | PLLH4040-1M-10 min -9 | 0.039 | 0.03526089 | 0.0006593908 | 7.385364 | Snap | No
4/S5 | Heat & time | PLLH4040-1M-10 min -10 | 0.039 | 0.03526089 | 0.0006593908 | 8.842672 | Snap | No
4/S5 | Heat & time | PLLH4040-1M-15 min -1 | 0.039 | 0.03526089 | 0.0006593908 | 7.066672 | Snap | No
4/S5 | Heat & time | PLLH4040-1M-15 min -2 | 0.039 | 0.03526089 | 0.0006593908 | 8.099833 | Snap | No
4/S5 | Heat & time | PLLH4040-1M-15 min -3 | 0.039 | 0.03526089 | 0.0006593908 | 7.679561 | Snap | No
4/S5 | Heat & time | PLLH4040-1M-15 min -4 | 0.039 | 0.03526089 | 0.0006593908 | 6.766 | Snap | No
4/S5 | Heat & time | PLLH4040-1M-15 min -5 | 0.039 | 0.03526089 | 0.0006593908 | 7.167766 | Snap | No
4/S5 | Heat & time | PLLH4040-1M-15 min -6 | 0.039 | 0.03526089 | 0.0006593908 | 6.959713 | Snap | No
4/S5 | Heat & time | PLLH4040-1M-15 min -7 | 0.039 | 0.03526089 | 0.0006593908 | 8.037537 | Snap | No
4/S5 | Heat & time | PLLH4040-1M-15 min -8 | 0.039 | 0.03526089 | 0.0006593908 | 6.931234 | Snap | No
4/S5 | Heat & time | PLLH4040-1M-15 min -9 | 0.039 | 0.03526089 | 0.0006593908 | 7.385364 | Snap | No
4/S5 | Heat & time | PLLH4040-1M-15 min -10 | 0.039 | 0.03526089 | 0.0006593908 | 8.842672 | Snap | No
4/S5 | Heat & time | PLLH4040-1M-20 min -1 | 0.039 | 0.03526089 | 0.0006593908 | 7.066672 | Snap | No
4/S5 | Heat & time | PLLH4040-1M-20 min -2 | 0.039 | 0.03526089 | 0.0006593908 | 8.099833 | Snap | No
4/S5 | Heat & time | PLLH4040-1M-20 min -3 | 0.039 | 0.03526089 | 0.0006593908 | 7.679561 | Snap | No
4/S5 | Heat & time | PLLH4040-1M-20 min -4 | 0.039 | 0.03526089 | 0.0006593908 | 6.766 | Snap | No
4/S5 | Heat & time | PLLH4040-1M-20 min -5 | 0.039 | 0.03526089 | 0.0006593908 | 7.167766 | Snap | No
4/S5 | Heat & time | PLLH4040-1M-20 min -6 | 0.039 | 0.03526089 | 0.0006593908 | 6.959713 | Snap | No
4/S5 | Heat & time | PLLH4040-1M-20 min -7 | 0.039 | 0.03526089 | 0.0006593908 | 8.037537 | Snap | No
4/S5 | Heat & time | PLLH4040-1M-20 min -8 | 0.039 | 0.03526089 | 0.0006593908 | 6.931234 | Snap | No
4/S5 | Heat & time | PLLH4040-1M-20 min -9 | 0.039 | 0.03526089 | 0.0006593908 | 7.385364 | Snap | No
4/S5 | Heat & time | PLLH4040-1M-20 min -10 | 0.039 | 0.03526089 | 0.0006593908 | 8.842672 | Snap | No
4/S5 | Heat & time | PLLH4040-1M-25 min -1 | 0.039 | 0.03526089 | 0.0006593908 | 7.066672 | Snap | No
4/S5 | Heat & time | PLLH4040-1M-25 min -2 | 0.039 | 0.03526089 | 0.0006593908 | 8.099833 | Snap | No
4/S5 | Heat & time | PLLH4040-1M-25 min -3 | 0.039 | 0.03526089 | 0.0006593908 | 7.679561 | Snap | No
4/S5 | Heat & time | PLLH4040-1M-25 min -4 | 0.039 | 0.03526089 | 0.0006593908 | 6.766 | Snap | No
4/S5 | Heat & time | PLLH4040-1M-25 min -5 | 0.039 | 0.03526089 | 0.0006593908 | 7.167766 | Snap | No
4/S5 | Heat & time | PLLH4040-1M-25 min -6 | 0.039 | 0.03526089 | 0.0006593908 | 6.959713 | Snap | No
4/S5 | Heat & time | PLLH4040-1M-25 min -7 | 0.039 | 0.03526089 | 0.0006593908 | 8.037537 | Snap | No
4/S5 | Heat & time | PLLH4040-1M-25 min -8 | 0.039 | 0.03526089 | 0.0006593908 | 6.931234 | Snap | No
4/S5 | Heat & time | PLLH4040-1M-25 min -9 | 0.039 | 0.03526089 | 0.0006593908 | 7.385364 | Snap | No
4/S5 | Heat & time | PLLH4040-1M-25 min -10 | 0.039 | 0.03526089 | 0.0006593908 | 8.842672 | Snap | No
4/S5 | Heat & time | PLLH4040-1M-30 min -1 | 0.039 | 0.03526089 | 0.0006593908 | 7.066672 | Snap | No
4/S5 | Heat & time | PLLH4040-1M-30 min -2 | 0.039 | 0.03526089 | 0.0006593908 | 8.099833 | Snap | No
4/S5 | Heat & time | PLLH4040-1M-30 min -3 | 0.039 | 0.03526089 | 0.0006593908 | 7.679561 | Snap | No
4/S5 | Heat & time | PLLH4040-1M-30 min -4 | 0.039 | 0.03526089 | 0.0006593908 | 6.766 | Snap | No
4/S5 | Heat & time | PLLH4040-1M-30 min -5 | 0.039 | 0.03526089 | 0.0006593908 | 7.167766 | Snap | No
4/S5 | Heat & time | PLLH4040-1M-30 min -6 | 0.039 | 0.03526089 | 0.0006593908 | 6.959713 | Snap | No
4/S5 | Heat & time | PLLH4040-1M-30 min -7 | 0.039 | 0.03526089 | 0.0006593908 | 8.037537 | Snap | No
4/S5 | Heat & time | PLLH4040-1M-30 min -8 | 0.039 | 0.03526089 | 0.0006593908 | 6.931234 | Snap | No
4/S5 | Heat & time | PLLH4040-1M-30 min -9 | 0.039 | 0.03526089 | 0.0006593908 | 7.385364 | Snap | No
4/S5 | Heat & time | PLLH4040-1M-30 min -10 | 0.039 | 0.03526089 | 0.0006593908 | 8.842672 | Snap | No
4/S5 | Heat & time | PLLH4040-1M-35 min -1 | 0.039 | 0.03526089 | 0.0006593908 | 7.066672 | Snap | No
4/S5 | Heat & time | PLLH4040-1M-35 min -2 | 0.039 | 0.03526089 | 0.0006593908 | 8.099833 | Snap | No
4/S5 | Heat & time | PLLH4040-1M-35 min -3 | 0.039 | 0.03526089 | 0.0006593908 | 7.679561 | Snap | No
4/S5 | Heat & time | PLLH4040-1M-35 min -4 | 0.039 | 0.03526089 | 0.0006593908 | 6.766 | Snap | No
4/S5 | Heat & time | PLLH4040-1M-35 min -5 | 0.039 | 0.03526089 | 0.0006593908 | 7.167766 | Snap | No
4/S5 | Heat & time | PLLH4040-1M-35 min -6 | 0.039 | 0.03526089 | 0.0006593908 | 6.959713 | Snap | No
4/S5 | Heat & time | PLLH4040-1M-35 min -7 | 0.039 | 0.03526089 | 0.0006593908 | 8.037537 | Snap | No
4/S5 | Heat & time | PLLH4040-1M-35 min -8 | 0.039 | 0.03526089 | 0.0006593908 | 6.931234 | Snap | No
4/S5 | Heat & time | PLLH4040-1M-35 min -9 | 0.039 | 0.03526089 | 0.0006593908 | 7.385364 | Snap | No
4/S5 | Heat & time | PLLH4040-1M-35 min -10 | 0.039 | 0.03526089 | 0.0006593908 | 8.842672 | Snap | No
4/S5 | Heat & time | PLLH4040-1M-40 min -1 | 0.039 | 0.03526089 | 0.0006593908 | 7.066672 | Snap | No
4/S5 | Heat & time | PLLH4040-1M-40 min -2 | 0.039 | 0.03526089 | 0.0006593908 | 8.099833 | Snap | No
4/S5 | Heat & time | PLLH4040-1M-40 min -3 | 0.039 | 0.03526089 | 0.0006593908 | 7.679561 | Snap | No
4/S5 | Heat & time | PLLH4040-1M-40 min -4 | 0.039 | 0.03526089 | 0.0006593908 | 6.766 | Snap | No
4/S5 | Heat & time | PLLH4040-1M-40 min -5 | 0.039 | 0.03526089 | 0.0006593908 | 7.167766 | Snap | No
4/S5 | Heat & time | PLLH4040-1M-40 min -6 | 0.039 | 0.03526089 | 0.0006593908 | 6.959713 | Snap | No
4/S5 | Heat & time | PLLH4040-1M-40 min -7 | 0.039 | 0.03526089 | 0.0006593908 | 8.037537 | Snap | No
4/S5 | Heat & time | PLLH4040-1M-40 min -8 | 0.039 | 0.03526089 | 0.0006593908 | 6.931234 | Snap | No
4/S5 | Heat & time | PLLH4040-1M-40 min -9 | 0.039 | 0.03526089 | 0.0006593908 | 7.385364 | Snap | No
4/S5 | Heat & time | PLLH4040-1M-40 min -10 | 0.039 | 0.03526089 | 0.0006593908 | 8.842672 | Snap | No
4/S5 | Heat & time | PLLH4040-1M-45 min -1 | 0.039 | 0.03526089 | 0.0006593908 | 7.066672 | Snap | No
4/S5 | Heat & time | PLLH4040-1M-45 min -2 | 0.039 | 0.03526089 | 0.0006593908 | 8.099833 | Snap | No
4/S5 | Heat & time | PLLH4040-1M-45 min -3 | 0.039 | 0.03526089 | 0.0006593908 | 7.679561 | Snap | No
4/S5 | Heat & time | PLLH4040-1M-45 min -4 | 0.039 | 0.03526089 | 0.0006593908 | 6.766 | Snap | No
4/S5 | Heat & time | PLLH4040-1M-45 min -5 | 0.039 | 0.03526089 | 0.0006593908 | 7.167766 | Snap | No
4/S5 | Heat & time | PLLH4040-1M-45 min -6 | 0.039 | 0.03526089 | 0.0006593908 | 6.959713 | Snap | No
4/S5 | Heat & time | PLLH4040-1M-45 min -7 | 0.039 | 0.03526089 | 0.0006593908 | 8.037537 | Snap | No
4/S5 | Heat & time | PLLH4040-1M-45 min -8 | 0.039 | 0.03526089 | 0.0006593908 | 6.931234 | Snap | No
4/S5 | Heat & time | PLLH4040-1M-45 min -9 | 0.039 | 0.03526089 | 0.0006593908 | 7.385364 | Snap | No
4/S5 | Heat & time | PLLH4040-1M-45 min -10 | 0.039 | 0.03526089 | 0.0006593908 | 8.842672 | Snap | No
4/S5 | Heat & time | PLLH4040-1M-50 min -1 | 0.039 | 0.03526089 | 0.0006593908 | 7.066672 | Snap | No
4/S5 | Heat & time | PLLH4040-1M-50 min -2 | 0.039 | 0.03526089 | 0.0006593908 | 8.099833 | Snap | No
4/S5 | Heat & time | PLLH4040-1M-50 min -3 | 0.039 | 0.03526089 | 0.0006593908 | 7.679561 | Snap | No
4/S5 | Heat & time | PLLH4040-1M-50 min -4 | 0.039 | 0.03526089 | 0.0006593908 | 6.766 | Snap | No
4/S5 | Heat & time | PLLH4040-1M-50 min -5 | 0.039 | 0.03526089 | 0.0006593908 | 7.167766 | Snap | No
4/S5 | Heat & time | PLLH4040-1M-50 min -6 | 0.039 | 0.03526089 | 0.0006593908 | 6.959713 | Snap | No
4/S5 | Heat & time | PLLH4040-1M-50 min -7 | 0.039 | 0.03526089 | 0.0006593908 | 8.037537 | Snap | No
4/S5 | Heat & time | PLLH4040-1M-50 min -8 | 0.039 | 0.03526089 | 0.0006593908 | 6.931234 | Snap | No
4/S5 | Heat & time | PLLH4040-1M-50 min -9 | 0.039 | 0.03526089 | 0.0006593908 | 7.385364 | Snap | No
4/S5 | Heat & time | PLLH4040-1M-50 min -10 | 0.039 | 0.03526089 | 0.0006593908 | 8.842672 | Snap | No
4/S5 | Heat & time | PLLH4040-1M-55 min -1 | 0.039 | 0.03526089 | 0.0006593908 | 7.066672 | Snap | No
4/S5 | Heat & time | PLLH4040-1M-55 min -2 | 0.039 | 0.03526089 | 0.0006593908 | 8.099833 | Snap | No
4/S5 | Heat & time | PLLH4040-1M-55 min -3 | 0.039 | 0.03526089 | 0.0006593908 | 7.679561 | Snap | No
4/S5 | Heat & time | PLLH4040-1M-55 min -4 | 0.039 | 0.03526089 | 0.0006593908 | 6.766 | Snap | No
4/S5 | Heat & time | PLLH4040-1M-55 min -5 | 0.039 | 0.03526089 | 0.0006593908 | 7.167766 | Snap | No
4/S5 | Heat & time | PLLH4040-1M-55 min -6 | 0.039 | 0.03526089 | 0.0006593908 | 6.959713 | Snap | No
4/S5 | Heat & time | PLLH4040-1M-55 min -7 | 0.039 | 0.03526089 | 0.0006593908 | 8.037537 | Snap | No
4/S5 | Heat & time | PLLH4040-1M-55 min -8 | 0.039 | 0.03526089 | 0.0006593908 | 6.931234 | Snap | No
4/S5 | Heat & time | PLLH4040-1M-55 min -9 | 0.039 | 0.03526089 | 0.0006593908 | 7.385364 | Snap | No
4/S5 | Heat & time | PLLH4040-1M-55 min -10 | 0.039 | 0.03526089 | 0.0006593908 | 8.842672 | Snap | No
4/S5 | Heat & time | PLLH4040-1M-60 min -1 | 0.039 | 0.03526089 | 0.0006593908 | 7.066672 | Snap | No
4/S5 | Heat & time | PLLH4040-1M-60 min -2 | 0.039 | 0.03526089 | 0.0006593908 | 8.099833 | Snap | No
4/S5 | Heat & time | PLLH4040-1M-60 min -3 | 0.039 | 0.03526089 | 0.0006593908 | 7.679561 | Snap | No
4/S5 | Heat & time | PLLH4040-1M-60 min -4 | 0.039 | 0.03526089 | 0.0006593908 | 6.766 | Snap | No
4/S5 | Heat & time | PLLH4040-1M-60 min -5 | 0.039 | 0.03526089 | 0.0006593908 | 7.167766 | Snap | No
4/S5 | Heat & time | PLLH4040-1M-60 min -6 | 0.039 | 0.03526089 | 0.0006593908 | 6.959713 | Snap | No
4/S5 | Heat & time | PLLH4040-1M-60 min -7 | 0.039 | 0.03526089 | 0.0006593908 | 8.037537 | Snap | No
4/S5 | Heat & time | PLLH4040-1M-60 min -8 | 0.039 | 0.03526089 | 0.0006593908 | 6.931234 | Snap | No
4/S5 | Heat & time | PLLH4040-1M-60 min -9 | 0.039 | 0.03526089 | 0.0006593908 | 7.385364 | Snap | No
4/S5 | Heat & time | PLLH4040-1M-60 min -10 | 0.039 | 0.03526089 | 0.0006593908 | 8.842672 | Snap | No
4/S5 | Heat & time | PLLH4040-1M-65 min -1 | 0.039 | 0.03526089 | 0.0006593908 | 7.066672 | Snap | No
4/S5 | Heat & time | PLLH4040-1M-65 min -2 | 0.039 | 0.03526089 | 0.0006593908 | 8.099833 | Snap | No
4/S5 | Heat & time | PLLH4040-1M-65 min -3 | 0.039 | 0.03526089 | 0.0006593908 | 7.679561 | Snap | No
4/S5 | Heat & time | PLLH4040-1M-65 min -4 | 0.039 | 0.03526089 | 0.0006593908 | 6.766 | Snap | No
4/S5 | Heat & time | PLLH4040-1M-65 min -5 | 0.039 | 0.03526089 | 0.0006593908 | 7.167766 | Snap | No
4/S5 | Heat & time | PLLH4040-1M-65 min -6 | 0.039 | 0.03526089 | 0.0006593908 | 6.959713 | Snap | No
4/S5 | Heat & time | PLLH4040-1M-65 min -7 | 0.039 | 0.03526089 | 0.0006593908 | 8.037537 | Snap | No
4/S5 | Heat & time | PLLH4040-1M-65 min -8 | 0.039 | 0.03526089 | 0.0006593908 | 6.931234 | Snap | No
4/S5 | Heat & time | PLLH4040-1M-65 min -9 | 0.039 | 0.03526089 | 0.0006593908 | 7.385364 | Snap | No
4/S5 | Heat & time | PLLH4040-1M-65 min -10 | 0.039 | 0.03526089 | 0.0006593908 | 8.842672 | Snap | No
4/S5 | Heat & time | PLLH4040-1M-70 min -1 | 0.039 | 0.03526089 | 0.0006593908 | 7.066672 | Snap | No
4/S5 | Heat & time | PLLH4040-1M-70 min -2 | 0.039 | 0.03526089 | 0.0006593908 | 8.099833 | Snap | No
4/S5 | Heat & time | PLLH4040-1M-70 min -3 | 0.039 | 0.03526089 | 0.0006593908 | 7.679561 | Snap | No
4/S5 | Heat & time | PLLH4040-1M-70 min -4 | 0.039 | 0.03526089 | 0.0006593908 | 6.766 | Snap | No
4/S5 | Heat & time | PLLH4040-1M-70 min -5 | 0.039 | 0.03526089 | 0.0006593908 | 7.167766 | Snap | No
4/S5 | Heat & time | PLLH4040-1M-70 min -6 | 0.039 | 0.03526089 | 0.0006593908 | 6.959713 | Snap | No
4/S5 | Heat & time | PLLH4040-1M-70 min -7 | 0.039 | 0.03526089 | 0.0006593908 | 8.037537 | Snap | No
4/S5 | Heat & time | PLLH4040-1M-70 min -8 | 0.039 | 0.03526089 | 0.0006593908 | 6.931234 | Snap | No
4/S5 | Heat & time | PLLH4040-1M-70 min -9 | 0.039 | 0.03526089 | 0.0006593908 | 7.385364 | Snap | No
4/S5 | Heat & time | PLLH4040-1M-70 min -10 | 0.039 | 0.03526089 | 0.0006593908 | 8.842672 | Snap | No
5 | FA vs CTRL | PLLH4040-1M- 4% FA - 2 | 0.058 | 0.03526089 | 0.0006593908 | 4.09 | Manual | No | 1.8 | 2.8 | 2.84 | 2.9
5 | FA vs CTRL | PLLH4040-1M- 4% FA - 3 | 0.058 | 0.03526089 | 0.0006593908 | 5.147737 | Manual | No | 1.75 | 2.75 | 2.91 | 2.97
5 | FA vs CTRL | PLLH4040-1M- 4% FA - 4 | 0.058 | 0.03526089 | 0.0006593908 | 5.56956 | Manual | No | 1 | 2 | 2.95 | -1
5 | FA vs CTRL | PLLH4040-1M- 4% FA - 5 | 0.058 | 0.03526089 | 0.0006593908 | 5.427016 | Manual | No | 1.54 | 2.54 | 2.57 | 2.71
5 | FA vs CTRL | PLLH4040-1M- 4% FA - 6 | 0.058 | 0.03526089 | 0.0006593908 | 5.355 | Manual | No | 1.5 | 2.5 | 2.7 | -1
5 | FA vs CTRL | PLLH4040-1M- 4% FA - 7 | 0.058 | 0.03526089 | 0.0006593908 | 4.367757 | Manual | No | 1.63 | 2.63 | 2.72 | 2.76
5 | FA vs CTRL | PLLH4040-1M- 4% FA - 8 | 0.058 | 0.03526089 | 0.0006593908 | 4.435031 | Manual | No | 1.77 | 2.77 | 2.82 | -1
5 | FA vs CTRL | PLLH4040-1M- 4% FA - 9 | 0.058 | 0.03526089 | 0.0006593908 | 5.355 | Manual | No | 1.65 | 2.65 | 2.8 | -1
5 | FA vs CTRL | PLLH4040-1M-CTRL 4% H2O - 1 | 0.042 | 0.03526089 | 0.0006593908 | 6.614019 | Snap | Yes
5 | FA vs CTRL | PLLH4040-1M-CTRL 4% H2O - 2 | 0.042 | 0.03526089 | 0.0006593908 | 6.272404 | Snap | Yes
5 | FA vs CTRL | PLLH4040-1M-CTRL 4% H2O - 3 | 0.042 | 0.03526089 | 0.0006593908 | 6.837116 | Snap | Yes
5 | FA vs CTRL | PLLH4040-1M-CTRL 4% H2O - 4 | 0.042 | 0.03526089 | 0.0006593908 | 7.108876 | Snap | Yes
5 | FA vs CTRL | PLLH4040-1M-CTRL 4% H2O - 5 | 0.042 | 0.03526089 | 0.0006593908 | 7.341815 | Snap | Yes
5 | FA vs CTRL | PLLH4040-1M-CTRL 4% H2O - 6 | 0.042 | 0.03526089 | 0.0006593908 | 8.119666 | Snap | Yes
5 | FA vs CTRL | PLLH4040-1M-CTRL 4% H2O - 7 | 0.042 | 0.03526089 | 0.0006593908 | 7.720916 | Snap | Yes
5 | FA vs CTRL | PLLH4040-1M-CTRL 4% H2O - 8 | 0.042 | 0.03526089 | 0.0006593908 | 8.032534 | Snap | Yes
5 | FA vs CTRL | PLLH4040-1M-CTRL 4% H2O - 9 | 0.042 | 0.03526089 | 0.0006593908 | 7.874757 | Snap | Yes
5 | FA vs CTRL | PLLH4040-1M-CTRL 4% H2O - 10 | 0.042 | 0.03526089 | 0.0006593908 | 5 | Snap | Yes
5 | FA vs CTRL | PLLH4040-1M-CTRL 4% H2O - 11 | 0.042 | 0.03526089 | 0.0006593908 | 7.895 | Snap | Yes
5 | FA vs CTRL | PLLH4040-1M-CTRL 4% H2O - 12 | 0.042 | 0.03526089 | 0.0006593908 | 10.42867 | Snap | Yes